## Sheet1
P(W) | V(mm/s) | h(um) | t(um) | LED(J/mm) | SED(J/mm2) | VED(J/mm3) | Ni | Ti | Dmin | Dmax | D10 | D50 | D90 | Ms(℃) | Ms | Mf(℃) | Mf | As(℃) | As | Af(℃) | Af
160 | 830 | 80 | 30 | 0.1927711 | 2.409639 | 80.32129 | 50.7 | 49.3 | 13 | 53 | 19.4 | 36 | 57.6 | 34.5 | 307.65 | -28.6 | 244.55 | -12.4 | 260.75 | 62.6 | 335.75 | Experiment
160 | 1080 | 70 | 30 | 0.1481481 | 2.116402 | 70.54674 | 50.7 | 49.3 | 13 | 53 | 19.4 | 36 | 57.6 | 32.5 | 305.65 | -32.1 | 241.05 | -8 | 265.15 | 57.8 | 330.95
120 | 330 | 130 | 30 | 0.3636364 | 2.797203 | 93.24009 | 50.7 | 49.3 | 13 | 53 | 19.4 | 36 | 57.6 | 74.9 | 348.05 | 13.5 | 286.65 | 30.7 | 303.85 | 109.7 | 382.85
200 | 830 | 100 | 30 | 0.2409639 | 2.409639 | 80.32129 | 50.7 | 49.3 | 13 | 53 | 19.4 | 36 | 57.6 | 36.7 | 309.85 | -26.1 | 247.05 | 3.2 | 276.35 | 60.9 | 334.05
65 | 297 | 100 | 30 | 0.2188552 | 2.188552 | 72.95174 | 50.7 | 49.3 | 13 | 53 | 19.4 | 36 | 57.6 | 54.7 | 327.85 | -20.3 | 252.85 | 9.3 | 282.45 | 84.3 | 357.45
96 | 297 | 100 | 30 | 0.3232323 | 3.232323 | 107.7441 | 50.7 | 49.3 | 13 | 53 | 19.4 | 36 | 57.6 | 75.9 | 349.05 | 18.6 | 291.75 | 43.3 | 316.45 | 107.8 | 380.95
65 | 200 | 100 | 30 | 0.325 | 3.25 | 108.3333 | 50.7 | 49.3 | 13 | 53 | 19.4 | 36 | 57.6 | 71.3 | 344.45 | 8.3 | 281.45 | 15 | 288.15 | 112.7 | 385.85
96 | 350 | 80 | 30 | 0.2742857 | 3.428571 | 114.2857 | 50.7 | 49.3 | 13 | 53 | 19.4 | 36 | 57.6 | 63.7 | 336.85 | -10.6 | 262.55 | 7.2 | 280.35 | 95.7 | 368.85
60 | 160 | 100 | 30 | 0.375 | 3.75 | 125 | 50.7 | 49.3 | 13 | 53 | 19.4 | 36 | 57.6 | 74.1 | 347.25 | -43.3 | 229.85 | -5.5 | 267.65 | 101.5 | 374.65
96 | 297 | 80 | 30 | 0.3232323 | 4.040404 | 134.6801 | 50.7 | 49.3 | 13 | 53 | 19.4 | 36 | 57.6 | 67.7 | 340.85 | -4 | 269.15 | 20.3 | 293.45 | 97.9 | 371.05
96 | 200 | 100 | 30 | 0.48 | 4.8 | 160 | 50.7 | 49.3 | 13 | 53 | 19.4 | 36 | 57.6 | 76.6 | 349.75 | 23.6 | 296.75 | 66.4 | 339.55 | 114.1 | 387.25
60 | 120 | 100 | 30 | 0.5 | 5 | 166.6667 | 50.7 | 49.3 | 13 | 53 | 19.4 | 36 | 57.6 | 73.8 | 346.95 | -3.4 | 269.75 | 40.5 | 313.65 | 108.7 | 381.85
72 | 120 | 120 | 30 | 0.6 | 5 | 166.6667 | 50.7 | 49.3 | 13 | 53 | 19.4 | 36 | 57.6 | 75.6 | 348.75 | 22.3 | 295.45 | 74.3 | 347.45 | 106.4 | 379.55
65 | 80 | 120 | 30 | 0.8125 | 6.770833 | 225.6944 | 50.7 | 49.3 | 13 | 53 | 19.4 | 36 | 57.6 | 74.5 | 347.65 | -6.4 | 266.75 | 13.4 | 286.55 | 102.5 | 375.65
60 | 80 | 80 | 30 | 0.75 | 9.375 | 312.5 | 50.7 | 49.3 | 13 | 53 | 19.4 | 36 | 57.6 | 72.7 | 345.85 | 43.2 | 316.35 | 76.5 | 349.65 | 106.8 | 379.95
200 | 1200 | 90 | 30 | 0.1666667 | 1.851852 | 61.7284 | 50.7 | 49.3 | 13 | 53 | 19.4 | 36 | 57.6 | 34.7 | 307.85 | -2.3 | 270.85 | 16.3 | 289.45 | 70.8 | 343.95
200 | 1357.861 | 91.5 | 30 | 0.1472905 | 1.609732 | 53.65773 | 50.8 | 49.2 | 13 | 53 | 22.2 | 36.8 | 58.1 | 8 | 281.15 | -30 | 243.15 | -15 | 258.15 | 28 | 301.15 | Analysis of microstructure, mechanical properties, wear characteristics and corrosion behavior of SLM-NiTi under different process parameters | 1
90.978 | 413.671 | 120 | 30 | 0.2199284 | 1.832737 | 61.09122 | 50.8 | 49.2 | 13 | 53 | 22.2 | 36.8 | 58.1 | 60 | 333.15 | 5 | 278.15 | 30 | 303.15 | 85 | 358.15 |  | 1
175 | 1200 | 120 | 30 | 0.1458333 | 1.215278 | 40.50926 | 50.8 | 49.2 | 13 | 53 | 22.2 | 36.8 | 58.1 | 20 | 293.15 | -22 | 251.15 | 0 | 273.15 | 46 | 319.15 | Prediction of SLM-NiTi transition temperatures based on improved LevenbergeMarquardt algorithm | 2
150 | 1200 | 100 | 30 | 0.125 | 1.25 | 41.66667 | 50.8 | 49.2 | 13 | 53 | 22.2 | 36.8 | 58.1 | 18 | 291.15 | -28 | 245.15 | -8 | 265.15 | 45 | 318.15 |  | 2
75 | 400 | 100 | 40 | 0.1875 | 1.875 | 46.875 | 50.8 | 49.2 | 13 | 53 | 22.2 | 36.8 | 58.1 | 41 | 314.15 | -20 | 253.15 | 0 | 273.15 | 71 | 344.15 |  | 2
125 | 800 | 80 | 40 | 0.15625 | 1.953125 | 48.828125 | 50.8 | 49.2 | 13 | 53 | 22.2 | 36.8 | 58.1 | 18 | 291.15 | -41 | 232.15 | -15 | 258.15 | 41 | 314.15 |  | 2
100 | 400 | 120 | 40 | 0.25 | 2.083333 | 52.08333 | 50.8 | 49.2 | 13 | 53 | 22.2 | 36.8 | 58.1 | 26 | 299.15 | -32 | 241.15 | -20 | 253.15 | 53 | 326.15 |  | 2
200 | 1000 | 80 | 40 | 0.2 | 2.5 | 62.5 | 50.8 | 49.2 | 13 | 53 | 22.2 | 36.8 | 58.1 | 8 | 281.15 | -31 | 242.15 | -10 | 263.15 | 35 | 308.15 |  | 2
100 | 600 | 80 | 30 | 0.1666667 | 2.083333 | 69.44444 | 50.8 | 49.2 | 13 | 53 | 22.2 | 36.8 | 58.1 | 39 | 312.15 | -22 | 251.15 | 10 | 283.15 | 66 | 339.15 |  | 2
75 | 400 | 80 | 30 | 0.1875 | 2.34375 | 78.125 | 50.8 | 49.2 | 13 | 53 | 22.2 | 36.8 | 58.1 | 42 | 315.15 | 0 | 273.15 | 18 | 291.15 | 83 | 356.15 |  | 2
150 | 400 | 120 | 40 | 0.375 | 3.125 | 78.125 | 50.8 | 49.2 | 13 | 53 | 22.2 | 36.8 | 58.1 | 42 | 315.15 | -7 | 266.15 | 25 | 298.15 | 74 | 347.15 |  | 2
200 | 800 | 100 | 30 | 0.25 | 2.5 | 83.33333 | 50.8 | 49.2 | 13 | 53 | 22.2 | 36.8 | 58.1 | 35 | 308.15 | -7 | 266.15 | 18 | 291.15 | 68 | 341.15 |  | 2
125 | 400 | 120 | 30 | 0.3125 | 2.604167 | 86.80556 | 50.8 | 49.2 | 13 | 53 | 22.2 | 36.8 | 58.1 | 65 | 338.15 | 20 | 293.15 | 41 | 314.15 | 92 | 365.15 |  | 2
125 | 600 | 80 | 30 | 0.2083333 | 2.604167 | 86.80556 | 50.8 | 49.2 | 13 | 53 | 22.2 | 36.8 | 58.1 | 27 | 300.15 | -8 | 265.15 | -8 | 265.15 | 58 | 331.15 |  | 2
75 | 800 | 100 | 20 | 0.09375 | 0.9375 | 46.875 | 50.8 | 49.2 | 13 | 53 | 22.2 | 36.8 | 58.1 | 15 | 288.15 | -52 | 221.15 | -43 | 230.15 | 37 | 310.15 | Study on properties of SLM-NiTi shape memory alloy under the same energy density | 3
75 | 400 | 100 | 40 | 0.1875 | 1.875 | 46.875 | 50.8 | 49.2 | 13 | 53 | 22.2 | 36.8 | 58.1 | 41 | 314.15 | -20 | 253.15 | 0 | 273.15 | 71 | 344.15 |  | 3
150 | 1000 | 120 | 20 | 0.15 | 1.25 | 62.5 | 50.8 | 49.2 | 13 | 53 | 22.2 | 36.8 | 58.1 | 0 | 273.15 | -46 | 227.15 | -41 | 232.15 | 20 | 293.15 |  | 3
200 | 1000 | 80 | 40 | 0.2 | 2.5 | 62.5 | 50.8 | 49.2 | 13 | 53 | 22.2 | 36.8 | 58.1 | 8 | 281.15 | -31 | 242.15 | -10 | 263.15 | 35 | 308.15 |  | 3
200 | 1200 | 120 | 20 | 0.1666667 | 1.388889 | 69.44444 | 50.8 | 49.2 | 13 | 53 | 22.2 | 36.8 | 58.1 | 14 | 287.15 | -25 | 248.15 | 0 | 273.15 | 38 | 311.15 |  | 3
100 | 600 | 80 | 30 | 0.1666667 | 2.083333 | 69.44444 | 50.8 | 49.2 | 13 | 53 | 22.2 | 36.8 | 58.1 | 39 | 312.15 | -22 | 251.15 | 10 | 283.15 | 66 | 339.15 |  | 3
75 | 400 | 80 | 30 | 0.1875 | 2.34375 | 78.125 | 50.8 | 49.2 | 13 | 53 | 22.2 | 36.8 | 58.1 | 42 | 315.15 | 0 | 273.15 | 18 | 291.15 | 83 | 356.15 |  | 3
150 | 400 | 120 | 40 | 0.375 | 3.125 | 78.125 | 50.8 | 49.2 | 13 | 53 | 22.2 | 36.8 | 58.1 | 42 | 315.15 | -7 | 266.15 | 25 | 298.15 | 74 | 347.15 |  | 3
125 | 400 | 120 | 30 | 0.3125 | 2.604167 | 86.80556 | 50.8 | 49.2 | 13 | 53 | 22.2 | 36.8 | 58.1 | 65 | 338.15 | 20 | 293.15 | 41 | 314.15 | 92 | 365.15 |  | 3
125 | 600 | 80 | 30 | 0.2083333 | 2.604167 | 86.80556 | 50.8 | 49.2 | 13 | 53 | 22.2 | 36.8 | 58.1 | 27 | 300.15 | -8 | 265.15 | 20 | 293.15 | 58 | 331.15 |  | 3
100 | 550 | 70 | 30 | 0.1818182 | 2.597403 | 86.58009 | 50.8 | 49.2 | 13 | 53 | 22.2 | 36.8 | 58.1 | 35.5 | 308.65 | -11.7 | 261.45 | 18.5 | 291.65 | 66 | 339.15 | The interaction effect of process parameters on the phase transformation behavior and tensile properties in additive manufacturing of Ni-rich NiTi alloy | 4
140 | 550 | 70 | 30 | 0.2545455 | 3.636364 | 121.2121 | 50.8 | 49.2 | 13 | 53 | 22.2 | 36.8 | 58.1 | 40 | 313.15 | -7.7 | 265.45 | 19.3 | 292.45 | 73.5 | 346.65 |  | 4
100 | 850 | 70 | 30 | 0.1176471 | 1.680672 | 56.02241 | 50.8 | 49.2 | 13 | 53 | 22.2 | 36.8 | 58.1 | 28 | 301.15 | -10.4 | 262.75 | 8.5 | 281.65 | 52 | 325.15 |  | 4
140 | 850 | 70 | 30 | 0.1647059 | 2.352941 | 78.43137 | 50.8 | 49.2 | 13 | 53 | 22.2 | 36.8 | 58.1 | 31.5 | 304.65 | -11.5 | 261.65 | 13.2 | 286.35 | 59.5 | 332.65 |  | 4
100 | 550 | 90 | 30 | 0.1818182 | 2.020202 | 67.34007 | 50.8 | 49.2 | 13 | 53 | 22.2 | 36.8 | 58.1 | 29 | 302.15 | -7.15 | 266 | 16.3 | 289.45 | 51 | 324.15 |  | 4
140 | 550 | 90 | 30 | 0.2545455 | 2.828283 | 94.27609 | 50.8 | 49.2 | 13 | 53 | 22.2 | 36.8 | 58.1 | 32 | 305.15 | -8.9 | 264.25 | 14.6 | 287.75 | 55 | 328.15 |  | 4
100 | 850 | 90 | 30 | 0.1176471 | 1.30719 | 43.57298 | 50.8 | 49.2 | 13 | 53 | 22.2 | 36.8 | 58.1 | 21 | 294.15 | -15.9 | 257.25 | 11.2 | 284.35 | 44 | 317.15 |  | 4
140 | 850 | 90 | 30 | 0.1647059 | 1.830065 | 61.00218 | 50.8 | 49.2 | 13 | 53 | 22.2 | 36.8 | 58.1 | 25 | 298.15 | -10.15 | 263 | 9.6 | 282.75 | 49 | 322.15 |  | 4
86.4 | 700 | 80 | 30 | 0.1234286 | 1.542857 | 51.42857 | 50.8 | 49.2 | 13 | 53 | 22.2 | 36.8 | 58.1 | 21 | 294.15 | -14.2 | 258.95 | 11.6 | 284.75 | 48 | 321.15 |  | 4
153.6 | 700 | 80 | 30 | 0.2194286 | 2.742857 | 91.42857 | 50.8 | 49.2 | 13 | 53 | 22.2 | 36.8 | 58.1 | 35 | 308.15 | -8.6 | 264.55 | 16.2 | 289.35 | 60 | 333.15 |  | 4
120 | 448 | 80 | 30 | 0.2678571 | 3.348214 | 111.6071 | 50.8 | 49.2 | 13 | 53 | 22.2 | 36.8 | 58.1 | 45 | 318.15 | -10.5 | 262.65 | 18.5 | 291.65 | 73 | 346.15 |  | 4
120 | 952 | 80 | 30 | 0.1260504 | 1.57563 | 52.52101 | 50.8 | 49.2 | 13 | 53 | 22.2 | 36.8 | 58.1 | 29 | 302.15 | -13.4 | 259.75 | 9.4 | 282.55 | 52 | 325.15 |  | 4
120 | 700 | 63.2 | 30 | 0.1714286 | 2.712477 | 90.41591 | 50.8 | 49.2 | 13 | 53 | 22.2 | 36.8 | 58.1 | 32.5 | 305.65 | -16.4 | 256.75 | 12.1 | 285.25 | 61.5 | 334.65 |  | 4
120 | 700 | 96.8 | 30 | 0.1714286 | 1.770956 | 59.03188 | 50.8 | 49.2 | 13 | 53 | 22.2 | 36.8 | 58.1 | 25.5 | 298.65 | -18.9 | 254.25 | 15.2 | 288.35 | 51 | 324.15 |  | 4
120 | 700 | 80 | 30 | 0.1714286 | 2.142857 | 71.42857 | 50.8 | 49.2 | 13 | 53 | 22.2 | 36.8 | 58.1 | 29 | 302.15 | -13.5 | 259.65 | 11.8 | 284.95 | 59 | 332.15 |  | 4
120 | 700 | 80 | 30 | 0.1714286 | 2.142857 | 71.42857 | 50.8 | 49.2 | 13 | 53 | 22.2 | 36.8 | 58.1 | 28 | 301.15 | -10.4 | 262.75 | 13.6 | 286.75 | 56.5 | 329.65 |  | 4
120 | 700 | 80 | 30 | 0.1714286 | 2.142857 | 71.42857 | 50.8 | 49.2 | 13 | 53 | 22.2 | 36.8 | 58.1 | 31 | 304.15 | -9.3 | 263.85 | 11.8 | 284.95 | 60 | 333.15 |  | 4
120 | 700 | 80 | 30 | 0.1714286 | 2.142857 | 71.42857 | 50.8 | 49.2 | 13 | 53 | 22.2 | 36.8 | 58.1 | 29 | 302.15 | -15.5 | 257.65 | 9.6 | 282.75 | 56 | 329.15 |  | 4
120 | 700 | 80 | 30 | 0.1714286 | 2.142857 | 71.42857 | 50.8 | 49.2 | 13 | 53 | 22.2 | 36.8 | 58.1 | 28.5 | 301.65 | -8.6 | 264.55 | 17.3 | 290.45 | 57 | 330.15 |  | 4
120 | 700 | 80 | 30 | 0.1714286 | 2.142857 | 71.42857 | 50.8 | 49.2 | 13 | 53 | 22.2 | 36.8 | 58.1 | 28 | 301.15 | -14.5 | 258.65 | 11.8 | 284.95 | 58 | 331.15 |  | 4
180 | 1000 | 80 | 30 | 0.18 | 2.25 | 75 | 50.8 | 49.2 | 13 | 53 | 22.2 | 36.8 | 58.1 | 22.3 | 295.45 | -24 | 249.15 | -2 | 271.15 | 48.1 | 321.25 | Effect of crystallographic anisotropy on phase transformation and tribological properties of Ni-rich NiTi shape memory alloy fabricated by LPBF | 5
180 | 1000 | 90 | 30 | 0.18 | 2 | 66.66667 | 50.8 | 49.2 | 13 | 53 | 22.2 | 36.8 | 58.1 | 21.8 | 294.95 | -20 | 253.15 | 3 | 276.15 | 50.2 | 323.35 |  | 5
180 | 1000 | 100 | 30 | 0.18 | 1.8 | 60 | 50.8 | 49.2 | 13 | 53 | 22.2 | 36.8 | 58.1 | 21.6 | 294.75 | -22 | 251.15 | 2 | 275.15 | 40.5 | 313.65 |  | 5
180 | 1000 | 110 | 30 | 0.18 | 1.636364 | 54.54545 | 50.8 | 49.2 | 13 | 53 | 22.2 | 36.8 | 58.1 | 15.4 | 288.55 | -28 | 245.15 | 0 | 273.15 | 40.2 | 313.35 |  | 5
120 | 400 | 80 | 30 | 0.3 | 3.75 | 125 | 50.6 | 49.4 | 20 | 55 | 20.1 | 33.8 | 54.3 | 39.9 | 313.05 | 6.85 | 280 | 36.85 | 310 | 67 | 340.15 | Effect of process parameters on the phase transformation behavior and tensile properties of NiTi shape memory alloys fabricated by selective laser melting | 6
120 | 500 | 80 | 30 | 0.24 | 3 | 100 | 50.6 | 49.4 | 20 | 55 | 20.1 | 33.8 | 54.3 | 26.9 | 300.05 | 0.85 | 274 | 23.85 | 297 | 54.1 | 327.25 |  | 6
120 | 600 | 80 | 30 | 0.2 | 2.5 | 83.33333 | 50.6 | 49.4 | 20 | 55 | 20.1 | 33.8 | 54.3 | 21.9 | 295.05 | -3.15 | 270 | 19.85 | 293 | 46.9 | 320.05 |  | 6
120 | 700 | 80 | 30 | 0.1714286 | 2.142857 | 71.42857 | 50.6 | 49.4 | 20 | 55 | 20.1 | 33.8 | 54.3 | 16.9 | 290.05 | -13.15 | 260 | 13.85 | 287 | 41.9 | 315.05 |  | 6
120 | 800 | 80 | 30 | 0.15 | 1.875 | 62.5 | 50.6 | 49.4 | 20 | 55 | 20.1 | 33.8 | 54.3 | 14 | 287.15 | -18.15 | 255 | 11.85 | 285 | 38.9 | 312.05 |  | 6
120 | 900 | 80 | 30 | 0.1333333 | 1.666667 | 55.55556 | 50.6 | 49.4 | 20 | 55 | 20.1 | 33.8 | 54.3 | 13.85 | 287 | -21.15 | 252 | 10.85 | 284 | 26.9 | 300.05 |  | 6
120 | 1000 | 80 | 30 | 0.12 | 1.5 | 50 | 50.6 | 49.4 | 20 | 55 | 20.1 | 33.8 | 54.3 | 12.85 | 286 | -23.15 | 250 | 9.85 | 283 | 25.8 | 298.95 |  | 6
120 | 1200 | 80 | 30 | 0.1 | 1.25 | 41.66667 | 50.6 | 49.4 | 20 | 55 | 20.1 | 33.8 | 54.3 | 11.85 | 285 | -33.15 | 240 | -3.15 | 270 | 33.7 | 306.85 |  | 6
120 | 800 | 40 | 30 | 0.15 | 3.75 | 125 | 50.6 | 49.4 | 20 | 55 | 20.1 | 33.8 | 54.3 | 36.85 | 310 | 4.85 | 278 | 32.85 | 306 | 66.9 | 340.05 |  | 6
120 | 800 | 50 | 30 | 0.15 | 3 | 100 | 50.6 | 49.4 | 20 | 55 | 20.1 | 33.8 | 54.3 | 26.85 | 300 | -0.15 | 273 | 26.85 | 300 | 56.9 | 330.05 |  | 6
120 | 800 | 60 | 30 | 0.15 | 2.5 | 83.33333 | 50.6 | 49.4 | 20 | 55 | 20.1 | 33.8 | 54.3 | 20.85 | 294 | -8.15 | 265 | 19.85 | 293 | 46.9 | 320.05 |  | 6
120 | 800 | 70 | 30 | 0.15 | 2.142857 | 71.42857 | 50.6 | 49.4 | 20 | 55 | 20.1 | 33.8 | 54.3 | 18.85 | 292 | -9.15 | 264 | 13.85 | 287 | 40.8 | 313.95 |  | 6
120 | 800 | 80 | 30 | 0.15 | 1.875 | 62.5 | 50.6 | 49.4 | 20 | 55 | 20.1 | 33.8 | 54.3 | 16.85 | 290 | -18.15 | 255 | 4.85 | 278 | 36.7 | 309.85 |  | 6
120 | 800 | 90 | 30 | 0.15 | 1.666667 | 55.55556 | 50.6 | 49.4 | 20 | 55 | 20.1 | 33.8 | 54.3 | 12.85 | 286 | -19.15 | 254 | 6.85 | 280 | 36.9 | 310.05 |  | 6
120 | 800 | 100 | 30 | 0.15 | 1.5 | 50 | 50.6 | 49.4 | 20 | 55 | 20.1 | 33.8 | 54.3 | 11.85 | 285 | -20.15 | 253 | 3.85 | 277 | 34.5 | 307.65 |  | 6
120 | 800 | 110 | 30 | 0.15 | 1.363636 | 45.45455 | 50.6 | 49.4 | 20 | 55 | 20.1 | 33.8 | 54.3 | 10.85 | 284 | -21.15 | 252 | 4.85 | 278 | 33 | 306.15 |  | 6
60 | 600 | 80 | 30 | 0.1 | 1.25 | 41.66667 | 50.6 | 49.4 | 20 | 55 | 20.1 | 33.8 | 54.3 | 22.85 | 296 | 3.85 | 277 | 31.85 | 305 | 47.9 | 321.05 |  | 6
80 | 600 | 80 | 30 | 0.1333333 | 1.666667 | 55.55556 | 50.6 | 49.4 | 20 | 55 | 20.1 | 33.8 | 54.3 | 21.85 | 295 | 2.85 | 276 | 30.85 | 304 | 44.9 | 318.05 |  | 6
100 | 600 | 80 | 30 | 0.1666667 | 2.083333 | 69.44444 | 50.6 | 49.4 | 20 | 55 | 20.1 | 33.8 | 54.3 | 23.85 | 297 | 1.85 | 275 | 29.85 | 303 | 46.5 | 319.65 |  | 6
120 | 600 | 80 | 30 | 0.2 | 2.5 | 83.33333 | 50.6 | 49.4 | 20 | 55 | 20.1 | 33.8 | 54.3 | 19.85 | 293 | 0.85 | 274 | 28.85 | 302 | 44.4 | 317.55 |  | 6
140 | 600 | 80 | 30 | 0.2333333 | 2.916667 | 97.22222 | 50.6 | 49.4 | 20 | 55 | 20.1 | 33.8 | 54.3 | 20.35 | 293.5 | -0.15 | 273 | 18.85 | 292 | 43.5 | 316.65 |  | 6
160 | 600 | 80 | 30 | 0.2666667 | 3.333333 | 111.1111 | 50.6 | 49.4 | 20 | 55 | 20.1 | 33.8 | 54.3 | 16.85 | 290 | -9.15 | 264 | 11.85 | 285 | 41.9 | 315.05 |  | 6
180 | 600 | 80 | 30 | 0.3 | 3.75 | 125 | 50.6 | 49.4 | 20 | 55 | 20.1 | 33.8 | 54.3 | 22.25 | 295.4 | -13.15 | 260 | 1.85 | 275 | 40.9 | 314.05 |  | 6
200 | 600 | 80 | 30 | 0.3333333 | 4.166667 | 138.8889 | 50.6 | 49.4 | 20 | 55 | 20.1 | 33.8 | 54.3 | 11.85 | 285 | -18.15 | 255 | -13.15 | 260 | 36.9 | 310.05 |  | 6
200 | 500 | 120 | 30 | 0.4 | 3.333333 | 111.1111 | 51.02 | 48.98 | 20 | 56 | 20.26 | 34.57 | 55.31 | 8 | 281.15 | -49 | 224.15 | 0 | 273.15 | 28 | 301.15 | Effect of energy density on the superelastic property of Ni-rich NiTi alloy fabricated by laser powder bed fusion | 7
200 | 600 | 120 | 30 | 0.3333333 | 2.777778 | 92.59259 | 51.02 | 48.98 | 20 | 56 | 20.26 | 34.57 | 55.31 | 5 | 278.15 | -45 | 228.15 | 12 | 285.15 | 20 | 293.15 |  | 7
200 | 700 | 120 | 30 | 0.2857143 | 2.380952 | 79.36508 | 51.02 | 48.98 | 20 | 56 | 20.26 | 34.57 | 55.31 | 3 | 276.15 | -44 | 229.15 | 14 | 287.15 | 18 | 291.15 |  | 7
200 | 800 | 120 | 30 | 0.25 | 2.083333 | 69.44444 | 51.02 | 48.98 | 20 | 56 | 20.26 | 34.57 | 55.31 | 0 | 273.15 | -41 | 232.15 | 18 | 291.15 | 14 | 287.15 |  | 7
150 | 800 | 120 | 30 | 0.1875 | 1.5625 | 52.08333 | 51.02 | 48.98 | 20 | 56 | 20.26 | 34.57 | 55.31 | -5 | 268.15 | -40 | 233.15 | 20 | 293.15 | 12 | 285.15 |  | 7
250 | 800 | 120 | 30 | 0.3125 | 2.604167 | 86.80556 | 51.02 | 48.98 | 20 | 56 | 20.26 | 34.57 | 55.31 | -18 | 255.15 | -35 | 238.15 | 28 | 301.15 | 0 | 273.15 |  | 7
160 | 830 | 80 | 40 | 0.1927711 | 2.409639 | 60.24096 | 50.1 | 49.9 | 16 | 40 | 16 | 29 | 40 | 49.6 | 322.75 | -7.2 | 265.95 | 17.1 | 290.25 | 80.4 | 353.55 | Controlling Martensitic Transformation Characteristics in Defect-Free NiTi Shape Memory Alloys Fabricated Using Laser Powder Bed Fusion and a Process Optimization Framework | 8
160 | 1080 | 80 | 40 | 0.1481481 | 1.851852 | 46.2963 | 50.1 | 49.9 | 16 | 40 | 16 | 29 | 40 | 52.5 | 325.65 | -4.3 | 268.85 | 12.6 | 285.75 | 82.5 | 355.65 |  | 8
240 | 1330 | 80 | 40 | 0.1804511 | 2.255639 | 56.39098 | 50.1 | 49.9 | 16 | 40 | 16 | 29 | 40 | 46.4 | 319.55 | 12.85 | 286 | 34.85 | 308 | 76.6 | 349.75 |  | 8
160 | 1080 | 70 | 40 | 0.1481481 | 2.116402 | 52.91005 | 50.1 | 49.9 | 16 | 40 | 16 | 29 | 40 | 48 | 321.15 | -7.4 | 265.75 | 8.85 | 282 | 79.5 | 352.65 |  | 8
80 | 330 | 80 | 40 | 0.2424242 | 3.030303 | 75.75758 | 50.1 | 49.9 | 16 | 40 | 16 | 29 | 40 | 58.7 | 331.85 | 4.85 | 278 | 24.85 | 298 | 89.9 | 363.05 |  | 8
160 | 830 | 80 | 40 | 0.1927711 | 2.409639 | 60.24096 | 50.1 | 49.9 | 16 | 40 | 16 | 29 | 40 | 44.8 | 317.95 | -7.2 | 265.95 | 10.5 | 283.65 | 76.7 | 349.85 |  | 8
160 | 1080 | 70 | 40 | 0.1481481 | 2.116402 | 52.91005 | 50.1 | 49.9 | 16 | 40 | 16 | 29 | 40 | 45.7 | 318.85 | -7.5 | 265.65 | 8.85 | 282 | 77.2 | 350.35 |  | 8
240 | 1330 | 80 | 40 | 0.1804511 | 2.255639 | 56.39098 | 50.1 | 49.9 | 16 | 40 | 16 | 29 | 40 | 46.6 | 319.75 | 12.85 | 286 | 34.85 | 308 | 77.3 | 350.45 |  | 8
120 | 330 | 130 | 40 | 0.3636364 | 2.797203 | 69.93007 | 50.1 | 49.9 | 16 | 40 | 16 | 29 | 40 | 55 | 328.15 | 30.4 | 303.55 | 62.85 | 336 | 89.4 | 362.55 |  | 8
160 | 580 | 110 | 40 | 0.2758621 | 2.507837 | 62.69592 | 50.1 | 49.9 | 16 | 40 | 16 | 29 | 40 | 47.1 | 320.25 | 3.6 | 276.75 | 27.3 | 300.45 | 78.6 | 351.75 |  | 8
200 | 830 | 100 | 40 | 0.2409639 | 2.409639 | 60.24096 | 50.1 | 49.9 | 16 | 40 | 16 | 29 | 40 | 46.2 | 319.35 | 12.85 | 286 | 28.6 | 301.75 | 76.3 | 349.45 |  | 8
200 | 1080 | 80 | 40 | 0.1851852 | 2.314815 | 57.87037 | 50.1 | 49.9 | 16 | 40 | 16 | 29 | 40 | 45.6 | 318.75 | 1.7 | 274.85 | 20.5 | 293.65 | 77.5 | 350.65 |  | 8
80 | 330 | 80 | 40 | 0.2424242 | 3.030303 | 75.75758 | 50.8 | 49.2 | 16 | 40 | 16 | 29 | 40 | 26 | 299.15 | 3.3 | 276.45 | 43.2 | 316.35 | 54.7 | 327.85 |  | 8
160 | 830 | 80 | 40 | 0.1927711 | 2.409639 | 60.24096 | 50.8 | 49.2 | 16 | 40 | 16 | 29 | 40 | 1.9 | 275.05 | -30.6 | 242.55 | 20.6 | 293.75 | 25.6 | 298.75 |  | 8
160 | 1080 | 70 | 40 | 0.1481481 | 2.116402 | 52.91005 | 50.8 | 49.2 | 16 | 40 | 16 | 29 | 40 | 2.2 | 275.35 | -35.3 | 237.85 | 17.5 | 290.65 | 27.8 | 300.95 |  | 8
240 | 1330 | 80 | 40 | 0.1804511 | 2.255639 | 56.39098 | 50.8 | 49.2 | 16 | 40 | 16 | 29 | 40 | 1.6 | 274.75 | -33.5 | 239.65 | 26.5 | 299.65 | 29.1 | 302.25 |  | 8
120 | 330 | 130 | 40 | 0.3636364 | 2.797203 | 69.93007 | 50.8 | 49.2 | 16 | 40 | 16 | 29 | 40 | 17.8 | 290.95 | 3.85 | 277 | 53.4 | 326.55 | 47.2 | 320.35 |  | 8
160 | 580 | 110 | 40 | 0.2758621 | 2.507837 | 62.69592 | 50.8 | 49.2 | 16 | 40 | 16 | 29 | 40 | 1.6 | 274.75 | -5.6 | 267.55 | 49.1 | 322.25 | 20.7 | 293.85 |  | 8
200 | 830 | 100 | 40 | 0.2409639 | 2.409639 | 60.24096 | 50.8 | 49.2 | 16 | 40 | 16 | 29 | 40 | -3.7 | 269.45 | -17.15 | 256 | 39.85 | 313 | 23.1 | 296.25 |  | 8
200 | 1080 | 80 | 40 | 0.1851852 | 2.314815 | 57.87037 | 50.8 | 49.2 | 16 | 40 | 16 | 29 | 40 | -2.8 | 270.35 | -28.6 | 244.55 | 22.3 | 295.45 | 24.4 | 297.55 |  | 8
65 | 297 | 100 | 40 | 0.2188552 | 2.188552 | 54.7138 | 50.8 | 49.2 | 16 | 40 | 16 | 29 | 40 | 29.4 | 302.55 | 0.4 | 273.55 | 56.7 | 329.85 | 54 | 327.15 |  | 8
96 | 297 | 100 | 40 | 0.3232323 | 3.232323 | 80.80808 | 50.8 | 49.2 | 16 | 40 | 16 | 29 | 40 | 27.4 | 300.55 | 3.85 | 277 | 57.5 | 330.65 | 54 | 327.15 |  | 8
65 | 200 | 100 | 40 | 0.325 | 3.25 | 81.25 | 50.8 | 49.2 | 16 | 40 | 16 | 29 | 40 | 36 | 309.15 | 6.3 | 279.45 | 53.4 | 326.55 | 65.1 | 338.25 |  | 8
96 | 350 | 80 | 40 | 0.2742857 | 3.428571 | 85.71429 | 50.8 | 49.2 | 16 | 40 | 16 | 29 | 40 | 27.9 | 301.05 | -0.7 | 272.45 | 42.1 | 315.25 | 57.7 | 330.85 |  | 8
60 | 160 | 100 | 40 | 0.375 | 3.75 | 93.75 | 50.8 | 49.2 | 16 | 40 | 16 | 29 | 40 | 45.8 | 318.95 | 5.8 | 278.95 | 54.6 | 327.75 | 74.9 | 348.05 |  | 8
96 | 250 | 100 | 40 | 0.384 | 3.84 | 96 | 50.8 | 49.2 | 16 | 40 | 16 | 29 | 40 | 30.3 | 303.45 | 7.4 | 280.55 | 57.8 | 330.95 | 63.8 | 336.95 |  | 8
96 | 297 | 80 | 40 | 0.3232323 | 4.040404 | 101.0101 | 50.8 | 49.2 | 16 | 40 | 16 | 29 | 40 | 24.4 | 297.55 | -3.3 | 269.85 | 39.5 | 312.65 | 46.6 | 319.75 |  | 8
96 | 200 | 100 | 40 | 0.48 | 4.8 | 120 | 50.8 | 49.2 | 16 | 40 | 16 | 29 | 40 | 40 | 313.15 | 8.6 | 281.75 | 60.9 | 334.05 | 72.4 | 345.55 |  | 8
60 | 120 | 100 | 40 | 0.5 | 5 | 125 | 50.8 | 49.2 | 16 | 40 | 16 | 29 | 40 | 57 | 330.15 | 3.7 | 276.85 | 50.4 | 323.55 | 85.3 | 358.45 |  | 8
72 | 120 | 120 | 40 | 0.6 | 5 | 125 | 50.8 | 49.2 | 16 | 40 | 16 | 29 | 40 | 52.8 | 325.95 | 6.8 | 279.95 | 50.6 | 323.75 | 82.5 | 355.65 |  | 8
60 | 80 | 120 | 40 | 0.75 | 6.25 | 156.25 | 50.8 | 49.2 | 16 | 40 | 16 | 29 | 40 | 64.1 | 337.25 | 9.3 | 282.45 | 53.5 | 326.65 | 93.4 | 366.55 |  | 8
65 | 80 | 120 | 40 | 0.8125 | 6.770833 | 169.2708 | 50.8 | 49.2 | 16 | 40 | 16 | 29 | 40 | 63.7 | 336.85 | 10.6 | 283.75 | 50.5 | 323.65 | 95.1 | 368.25 |  | 8
60 | 80 | 80 | 40 | 0.75 | 9.375 | 234.375 | 50.8 | 49.2 | 16 | 40 | 16 | 29 | 40 | 65.7 | 338.85 | 18.85 | 292 | 63.7 | 336.85 | 96.1 | 369.25 |  | 8
160 | 830 | 80 | 40 | 0.1927711 | 2.409639 | 60.24096 | 50.8 | 49.2 | 16 | 40 | 16 | 29 | 40 | 7.2 | 280.35 | -27.5 | 245.65 | 22.4 | 295.55 | 31.7 | 304.85 |  | 8
160 | 1080 | 80 | 40 | 0.1481481 | 1.851852 | 46.2963 | 50.8 | 49.2 | 16 | 40 | 16 | 29 | 40 | 10.4 | 283.55 | -29.3 | 243.85 | 18.5 | 291.65 | 36.5 | 309.65 |  | 8
240 | 1330 | 80 | 40 | 0.1804511 | 2.255639 | 56.39098 | 50.8 | 49.2 | 16 | 40 | 16 | 29 | 40 | 9.4 | 282.55 | -32.4 | 240.75 | 22.5 | 295.65 | 34.1 | 307.25 |  | 8
160 | 1080 | 70 | 40 | 0.1481481 | 2.116402 | 52.91005 | 50.8 | 49.2 | 16 | 40 | 16 | 29 | 40 | 3.1 | 276.25 | -35.4 | 237.75 | 15.7 | 288.85 | 28.8 | 301.95 |  | 8
40 | 160 | 120 | 30 | 0.25 | 2.083333 | 69.44444 | 50.3 | 49.7 | 10 | 40 | 15 | 28.4 | 46.9 | 12.6 | 285.75 | -5.2 | 267.95 | 26.85 | 300 | 36.43 | 309.58 | Laser power modulated microstructure evolution, phase transformation and mechanical properties in NiTi fabricated by laser powder bed fusion | 9
250 | 1100 | 120 | 30 | 0.2272727 | 1.893939 | 63.13131 | 50.3 | 49.7 | 10 | 40 | 15 | 28.4 | 46.9 | -25.46 | 247.69 | 5.2 | 278.35 | 34.85 | 308 | -1.03 | 272.12 |  | 9
60 | 400 | 75 | 30 | 0.15 | 2 | 66.66667 | 45.2 | 54.8 | 20 | 50 | 12 | 25 | 40 | 57 | 330.15 | 28 | 301.15 | 53 | 326.15 | 92 | 365.15 | Laser powder bed fusion of Ti-rich TiNi lattice structures | 10
120 | 400 | 75 | 30 | 0.3 | 4 | 133.3333 | 45.2 | 54.8 | 20 | 50 | 12 | 25 | 40 | 54 | 327.15 | 25 | 298.15 | 51 | 324.15 | 88 | 361.15 |  | 10
60 | 100 | 75 | 30 | 0.6 | 8 | 266.6667 | 45.2 | 54.8 | 20 | 50 | 12 | 25 | 40 | 52 | 325.15 | 20 | 293.15 | 38 | 311.15 | 83 | 356.15 |  | 10
120 | 400 | 110 | 50 | 0.3 | 2.727273 | 54.54545 | 50.9 | 49.1 | 15 | 53 | 22.2 | 36.8 | 58.1 | 40 | 313.15 | 2.4 | 275.55 | 31.9 | 305.05 | 68 | 341.15 | Effect of laser scanning speed on the microstructure, phase transformation and mechanical property of NiTi alloys fabricated by LPBF | 11
120 | 600 | 110 | 50 | 0.2 | 1.818182 | 36.36364 | 50.9 | 49.1 | 15 | 53 | 22.2 | 36.8 | 58.1 | 24 | 297.15 | -3.9 | 269.25 | 18.5 | 291.65 | 45 | 318.15 |  | 11
120 | 800 | 110 | 50 | 0.15 | 1.363636 | 27.27273 | 50.9 | 49.1 | 15 | 53 | 22.2 | 36.8 | 58.1 | 15 | 288.15 | -21.3 | 251.85 | 7.9 | 281.05 | 43 | 316.15 |  | 11
120 | 1000 | 110 | 50 | 0.12 | 1.090909 | 21.81818 | 50.9 | 49.1 | 15 | 53 | 22.2 | 36.8 | 58.1 | 17 | 290.15 | -25.4 | 247.75 | 3.85 | 277 | 40 | 313.15 |  | 11
120 | 1200 | 110 | 50 | 0.1 | 0.9090909 | 18.18182 | 50.9 | 49.1 | 15 | 53 | 22.2 | 36.8 | 58.1 | 16 | 289.15 | -23.15 | 250 | 8.85 | 282 | 41 | 314.15 |  | 11
30 | 480 | 50 | 30 | 0.0625 | 1.25 | 41.66667 | 50.8 | 49.1 | 5 | 50 | 22.2 | 36.8 | 58.1 | 11.4 | 284.55 | -86 | 187.15 | 32 | 305.15 | 25 | 298.15 | Investigation of the Effect of Laser Fluence on Microstructure and Martensitic Transformation for Realizing Functionally Graded NiTi Shape Memory Alloy via Laser Powder Bed Fusion | 12
75 | 600 | 50 | 30 | 0.125 | 2.5 | 83.33333 | 50.8 | 49.1 | 5 | 50 | 22.2 | 36.8 | 58.1 | -12.5 | 260.65 | -103 | 170.15 | 21 | 294.15 | 0 | 273.15 |  | 12
125 | 800 | 50 | 30 | 0.15625 | 3.125 | 104.1667 | 50.8 | 49.1 | 5 | 50 | 22.2 | 36.8 | 58.1 | 0 | 273.15 | -62 | 211.15 | 3 | 276.15 | 23.3 | 296.45 |  | 12
175 | 800 | 50 | 30 | 0.21875 | 4.375 | 145.8333 | 50.8 | 49.1 | 5 | 50 | 22.2 | 36.8 | 58.1 | 2.3 | 275.45 | -83 | 190.15 | 18 | 291.15 | 25 | 298.15 |  | 12
175 | 600 | 50 | 30 | 0.2916667 | 5.833333 | 194.4444 | 50.8 | 49.1 | 5 | 50 | 22.2 | 36.8 | 58.1 | 20.5 | 293.65 | 57 | 330.15 | 49 | 322.15 | 50 | 323.15 |  | 12
50 | 200 | 120 | 30 | 0.25 | 2.083333 | 69.44444 | 50.3 | 49.7 | 10 | 50 | 21.9 | 33.6 | 49.8 | 10 | 283.15 | -56 | 217.15 | 36 | 309.15 | 22 | 295.15 | Effects of printing volumetric energy densities and post-processing treatments on the microstructural properties, phase transformation temperatures and hardness of near-equiatomic NiTinol parts fabricated by a laser powder bed fusion technique | 13
50 | 250 | 120 | 30 | 0.2 | 1.666667 | 55.55556 | 50.3 | 49.7 | 10 | 50 | 21.9 | 33.6 | 49.8 | 10 | 283.15 | -56 | 217.15 | 26 | 299.15 | 26 | 299.15 |  | 13
50 | 300 | 120 | 30 | 0.1666667 | 1.388889 | 46.2963 | 50.3 | 49.7 | 10 | 50 | 21.9 | 33.6 | 49.8 | 7 | 280.15 | -64 | 209.15 | 22 | 295.15 | 36 | 309.15 |  | 13
100 | 125 | 120 | 30 | 0.8 | 6.666667 | 222.2222 | 50.8 | 49.2 | 25 | 75 | 22.2 | 36.8 | 58.1 | -24 | 249.15 | 268 | 541.15 | 28.85 | 302 | 4 | 277.15 | On the effects of SLM process parameters on microstructure and thermomechanical response of Ni-rich NiTi SMAs | 14
100 | 175 | 120 | 30 | 0.5714286 | 4.761905 | 158.7302 | 50.8 | 49.2 | 25 | 75 | 22.2 | 36.8 | 58.1 | -20 | 253.15 | 262.35 | 535.5 | 25.9 | 299.05 | 6 | 279.15 |  | 14
100 | 225 | 120 | 30 | 0.4444444 | 3.703704 | 123.4568 | 50.8 | 49.2 | 25 | 75 | 22.2 | 36.8 | 58.1 | -13 | 260.15 | 258.65 | 531.8 | 28.9 | 302.05 | 10 | 283.15 |  | 14
100 | 500 | 120 | 30 | 0.2 | 1.666667 | 55.55556 | 50.8 | 49.2 | 25 | 75 | 22.2 | 36.8 | 58.1 | 2 | 275.15 | 256.45 | 529.6 | 30.7 | 303.85 | 21 | 294.15 |  | 14
250 | 875 | 120 | 30 | 0.2857143 | 2.380952 | 79.36508 | 50.8 | 49.2 | 25 | 75 | 22.2 | 36.8 | 58.1 | 3 | 276.15 | 254 | 527.15 | 7.85 | 281 | 28 | 301.15 |  | 14
250 | 1000 | 120 | 30 | 0.25 | 2.083333 | 69.44444 | 50.8 | 49.2 | 25 | 75 | 22.2 | 36.8 | 58.1 | 8 | 281.15 | 254 | 527.15 | 6.4 | 279.55 | 35 | 308.15 |  | 14
250 | 1250 | 120 | 30 | 0.2 | 1.666667 | 55.55556 | 50.8 | 49.2 | 25 | 75 | 22.2 | 36.8 | 58.1 | 10 | 283.15 | 258 | 531.15 | 2.4 | 275.55 | 40 | 313.15 |  | 14
250 | 1500 | 120 | 30 | 0.1666667 | 1.388889 | 46.2963 | 50.8 | 49.2 | 25 | 75 | 22.2 | 36.8 | 58.1 | 15 | 288.15 | 252.95 | 526.1 | -1.15 | 272 | 45 | 318.15 |  | 14
250 | 1250 | 80 | 30 | 0.2 | 2.5 | 83.33333 | 50.8 | 49.2 | 25 | 75 | 22.2 | 36.8 | 58.1 | -26 | 247.15 | 233.65 | 506.8 | 12.85 | 286 | 12.5 | 285.65 | Achieving superelasticity in additively manufactured NiTi in compression without post-process heat treatment | 15
250 | 1250 | 100 | 30 | 0.2 | 2 | 66.66667 | 50.8 | 49.2 | 25 | 75 | 22.2 | 36.8 | 58.1 | -30 | 243.15 | 250.05 | 523.2 | 3.7 | 276.85 | 8 | 281.15 |  | 15
250 | 1250 | 120 | 30 | 0.2 | 1.666667 | 55.55556 | 50.8 | 49.2 | 25 | 75 | 22.2 | 36.8 | 58.1 | -30.5 | 242.65 | 253.15 | 526.3 | -2.3 | 270.85 | 6 | 279.15 |  | 15
250 | 1250 | 140 | 30 | 0.2 | 1.428571 | 47.61905 | 50.8 | 49.2 | 25 | 75 | 22.2 | 36.8 | 58.1 | -31 | 242.15 | 244.55 | 517.7 | -1.15 | 272 | 5.5 | 278.65 |  | 15
250 | 1250 | 160 | 30 | 0.2 | 1.25 | 41.66667 | 50.8 | 49.2 | 25 | 75 | 22.2 | 36.8 | 58.1 | -32 | 241.15 | 247.45 | 520.6 | -1.15 | 272 | 5 | 278.15 |  | 15
250 | 1250 | 180 | 30 | 0.2 | 1.111111 | 37.03704 | 50.8 | 49.2 | 25 | 75 | 22.2 | 36.8 | 58.1 | -36 | 237.15 | 244.55 | 517.7 | -1.15 | 272 | -2 | 271.15 |  | 15
49 | 91 | 47 | 30 | 0.5384615 | 11.45663 | 381.8876 | 50.9 | 49.1 | 6 | 50 | 22.2 | 36.8 | 58.1 | 61 | 334.15 | 18 | 291.15 | 62 | 335.15 | 85 | 358.15 | On the printability and transformation behavior of nickel-titanium shape memory alloys fabricated using laser powder-bed fusion additive manufacturing | 16
48.5 | 109 | 62 | 30 | 0.4449541 | 7.176679 | 239.2226 | 50.9 | 49.1 | 6 | 50 | 22.2 | 36.8 | 58.1 | 47 | 320.15 | -67 | 206.15 | -51 | 222.15 | 75 | 348.15 |  | 16
48 | 89 | 113 | 30 | 0.5393258 | 4.772795 | 159.0932 | 50.9 | 49.1 | 6 | 50 | 22.2 | 36.8 | 58.1 | 12 | 285.15 | -65 | 208.15 | -48 | 225.15 | 31 | 304.15 |  | 16
49 | 85 | 106 | 30 | 0.5764706 | 5.438402 | 181.2801 | 50.9 | 49.1 | 6 | 50 | 22.2 | 36.8 | 58.1 | 39 | 312.15 | -69 | 204.15 | -49 | 224.15 | 64 | 337.15 |  | 16
50 | 70 | 120 | 30 | 0.7142857 | 5.952381 | 198.4127 | 50.9 | 49.1 | 6 | 50 | 22.2 | 36.8 | 58.1 | 34 | 307.15 | -64 | 209.15 | -47 | 226.15 | 57 | 330.15 |  | 16
50 | 80 | 35 | 30 | 0.625 | 17.85714 | 595.2381 | 50.9 | 49.1 | 6 | 50 | 22.2 | 36.8 | 58.1 | 65 | 338.15 | -28 | 245.15 | 70 | 343.15 | 90 | 363.15 |  | 16
50 | 80 | 120 | 30 | 0.625 | 5.208333 | 173.6111 | 50.9 | 49.1 | 6 | 50 | 22.2 | 36.8 | 58.1 | 61 | 334.15 | -33 | 240.15 | -6 | 267.15 | 81 | 354.15 |  | 16
41 | 85 | 40 | 30 | 0.4823529 | 12.05882 | 401.9608 | 50.9 | 49.1 | 6 | 50 | 22.2 | 36.8 | 58.1 | 64.2 | 337.35 | -1.5 | 271.65 | -67.8 | 205.35 | 87.5 | 360.65 |  | 16
45.5 | 94 | 68 | 30 | 0.4840426 | 7.118273 | 237.2758 | 50.9 | 49.1 | 6 | 50 | 22.2 | 36.8 | 58.1 | 66.6 | 339.75 | -19.3 | 253.85 | -23 | 250.15 | 73.4 | 346.55 |  | 16
53 | 287 | 110 | 25 | 0.184669 | 1.678809 | 67.15236 | 50.9 | 49.1 | 10 | 60 | 21.0849 | 37.1293 | 51.7022 | 20 | 293.15 | -60.4 | 212.75 | -17 | 256.15 | 42.2 | 315.35 | Effect of microstructure on the superelasticity of high-relative-density Ni-rich NiTi alloys fabricated by laser powder bed fusion | 17
63 | 454 | 110 | 25 | 0.1387665 | 1.261514 | 50.46055 | 50.9 | 49.1 | 10 | 60 | 21.0849 | 37.1293 | 51.7022 | 14.5 | 287.65 | -57.7 | 215.45 | -19.7 | 253.45 | 39.7 | 312.85 |  | 17
73 | 598 | 110 | 25 | 0.1220736 | 1.10976 | 44.39039 | 50.9 | 49.1 | 10 | 60 | 21.0849 | 37.1293 | 51.7022 | 16 | 289.15 | -60.7 | 212.45 | -22.5 | 250.65 | 39.3 | 312.45 |  | 17
83 | 724 | 110 | 25 | 0.1146409 | 1.04219 | 41.68759 | 50.9 | 49.1 | 10 | 60 | 21.0849 | 37.1293 | 51.7022 | 6.3 | 279.45 | -60.6 | 212.55 | -23.3 | 249.85 | 39.1 | 312.25 |  | 17
93 | 836 | 110 | 25 | 0.111244 | 1.011309 | 40.45237 | 50.9 | 49.1 | 10 | 60 | 21.0849 | 37.1293 | 51.7022 | 1.1 | 274.25 | -59.2 | 213.95 | -24.4 | 248.75 | 36.7 | 309.85 |  | 17
40 | 160 | 75 | 30 | 0.25 | 3.333333 | 111.1111 | 50.6 | 49.4 | 25 | 45 | 20.1 | 33.8 | 54.3 | 50 | 323.15 | -45 | 228.15 | 3 | 276.15 | 87.4 | 360.55 | On the Transformation Behavior of NiTi Shape-Memory Alloy Produced by SLM | 18
75 | 313 | 80 | 30 | 0.2396166 | 2.995208 | 99.84026 | 50.6 | 49.4 | 25 | 45 | 20.1 | 33.8 | 54.3 | 11.2 | 284.35 | -40 | 233.15 | 9 | 282.15 | 63 | 336.15 |  | 18
100 | 476 | 70 | 30 | 0.210084 | 3.0012 | 100.04 | 50.6 | 49.4 | 25 | 45 | 20.1 | 33.8 | 54.3 | 9.3 | 282.45 | -58 | 215.15 | -10 | 263.15 | 58 | 331.15 |  | 18
125 | 521 | 80 | 30 | 0.2399232 | 2.99904 | 99.96801 | 50.6 | 49.4 | 25 | 45 | 20.1 | 33.8 | 54.3 | 2.1 | 275.25 | -64 | 209.15 | -12 | 261.15 | 45 | 318.15 |  | 18
150 | 714 | 70 | 30 | 0.210084 | 3.0012 | 100.04 | 50.6 | 49.4 | 25 | 45 | 20.1 | 33.8 | 54.3 | -5.3 | 267.85 | -60 | 213.15 | -11 | 262.15 | 36.5 | 309.65 |  | 18
175 | 1167 | 50 | 30 | 0.1499572 | 2.999143 | 99.97144 | 50.6 | 49.4 | 25 | 45 | 20.1 | 33.8 | 54.3 | -16 | 257.15 | -70 | 203.15 | -20 | 253.15 | 24 | 297.15 |  | 18
200 | 1333 | 50 | 30 | 0.1500375 | 3.00075 | 100.025 | 50.6 | 49.4 | 25 | 45 | 20.1 | 33.8 | 54.3 | -25 | 248.15 | -67 | 206.15 | -22 | 251.15 | 25 | 298.15 |  | 18
225 | 1250 | 60 | 30 | 0.18 | 3 | 100 | 50.6 | 49.4 | 25 | 45 | 20.1 | 33.8 | 54.3 | -23.7 | 249.45 | -62 | 211.15 | -15 | 258.15 | 30 | 303.15 |  | 18
250 | 1042 | 80 | 30 | 0.2399232 | 2.99904 | 99.96801 | 50.6 | 49.4 | 25 | 45 | 20.1 | 33.8 | 54.3 | -30 | 243.15 | -65 | 208.15 | -19 | 254.15 | 17 | 290.15 |  | 18
250 | 1250 | 120 | 30 | 0.2 | 1.666667 | 55.55556 | 50.8 | 49.2 | 25 | 75 | 22.2 | 36.8 | 58.1 | -8.5 | 264.65 | -30 | 243.15 | -18 | 255.15 | 19.3 | 292.45 | An Investigation of Effective Process Parameters on Phase Transformation Temperature of Nitinol Manufactured by Selective Laser Melting | 19
250 | 1000 | 120 | 30 | 0.25 | 2.083333 | 69.44444 | 50.8 | 49.2 | 25 | 75 | 22.2 | 36.8 | 58.1 | 2 | 275.15 | -34 | 239.15 | -9 | 264.15 | 26 | 299.15 |  | 19
250 | 1000 | 100 | 30 | 0.25 | 2.5 | 83.33333 | 50.8 | 49.2 | 25 | 75 | 22.2 | 36.8 | 58.1 | 13.2 | 286.35 | -31 | 242.15 | -10 | 263.15 | 33.3 | 306.45 |  | 19
250 | 1000 | 90 | 30 | 0.25 | 2.777778 | 92.59259 | 50.8 | 49.2 | 25 | 75 | 22.2 | 36.8 | 58.1 | 15.6 | 288.75 | -28 | 245.15 | -5 | 268.15 | 40 | 313.15 |  | 19
100 | 100 | 120 | 30 | 1 | 8.333333 | 277.7778 | 50.8 | 49.2 | 25 | 75 | 22.2 | 36.8 | 58.1 | 36 | 309.15 | -20 | 253.15 | 10 | 283.15 | 62 | 335.15 |  | 19
50 | 50 | 100 | 30 | 1 | 10 | 333.3333 | 50.3 | 49.7 | 15 | 45 | 21.08 | 31.57 | 47.48 | 1.2 | 274.35 | -18.9 | 254.25 | 23.4 | 296.55 | 77.71 | 350.86 | Evaluation and characterization of nitinol stents produced by selective laser melting with various process parameters | 20
50 | 100 | 100 | 30 | 0.5 | 5 | 166.6667 | 50.3 | 49.7 | 15 | 45 | 21.08 | 31.57 | 47.48 | 5 | 278.15 | -2 | 271.15 | 29.6 | 302.75 | 68.24 | 341.39 |  | 20
50 | 150 | 100 | 30 | 0.3333333 | 3.333333 | 111.1111 | 50.3 | 49.7 | 15 | 45 | 21.08 | 31.57 | 47.48 | 3.6 | 276.75 | -2 | 271.15 | 35.9 | 309.05 | 65.78 | 338.93 |  | 20
100 | 50 | 100 | 30 | 2 | 20 | 666.6667 | 50.3 | 49.7 | 15 | 45 | 21.08 | 31.57 | 47.48 | -7.4 | 265.75 | -23.15 | 250 | 75 | 348.15 | 75.6 | 348.75 |  | 20
100 | 100 | 100 | 30 | 1 | 10 | 333.3333 | 50.3 | 49.7 | 15 | 45 | 21.08 | 31.57 | 47.48 | -1.2 | 271.95 | -12.7 | 260.45 | 22.2 | 295.35 | 77.71 | 350.86 |  | 20
100 | 150 | 100 | 30 | 0.6666667 | 6.666667 | 222.2222 | 50.3 | 49.7 | 15 | 45 | 21.08 | 31.57 | 47.48 | -6.8 | 266.35 | -2 | 271.15 | 28.8 | 301.95 | 80.55 | 353.7 |  | 20
200 | 50 | 100 | 30 | 4 | 40 | 1333.333 | 50.3 | 49.7 | 15 | 45 | 21.08 | 31.57 | 47.48 | 24.4 | 297.55 | -20.2 | 252.95 | 27.85 | 301 | 75.24 | 348.39 |  | 20
200 | 100 | 100 | 30 | 2 | 20 | 666.6667 | 50.3 | 49.7 | 15 | 45 | 21.08 | 31.57 | 47.48 | 25.9 | 299.05 | -21.15 | 252 | 31.3 | 304.45 | 75.18 | 348.33 |  | 20
200 | 150 | 100 | 30 | 1.333333 | 13.33333 | 444.4444 | 50.3 | 49.7 | 15 | 45 | 21.08 | 31.57 | 47.48 | 26.8 | 299.95 | -21.15 | 252 | 27.85 | 301 | 75.28 | 348.43 |  | 20
200 | 500 | 100 | 30 | 0.4 | 4 | 133.3333 | 50.3 | 49.7 | 15 | 45 | 21.08 | 31.57 | 47.48 | 33.4 | 306.55 | -17.6 | 255.55 | 25.6 | 298.75 | 58.3 | 331.45 |  | 20
200 | 1000 | 100 | 30 | 0.2 | 2 | 66.66667 | 50.3 | 49.7 | 15 | 45 | 21.08 | 31.57 | 47.48 | 23.3 | 296.45 | -30.1 | 243.05 | 9.8 | 282.95 | 52.87 | 326.02 |  | 20
200 | 1500 | 100 | 30 | 0.1333333 | 1.333333 | 44.44444 | 50.3 | 49.7 | 15 | 45 | 21.08 | 31.57 | 47.48 | 19.9 | 293.05 | -25.15 | 248 | 1.85 | 275 | 71.56 | 344.71 |  | 20
100 | 500 | 100 | 30 | 0.2 | 2 | 66.66667 | 50.3 | 49.7 | 15 | 45 | 21.08 | 31.57 | 47.48 | 23.2 | 296.35 | -24 | 249.15 | 58.2 | 331.35 | 65.2 | 338.35 |  | 20
50 | 500 | 100 | 30 | 0.1 | 1 | 33.33333 | 50.3 | 49.7 | 15 | 45 | 21.08 | 31.57 | 47.48 | 23.7 | 296.85 | -22.2 | 250.95 | 60.2 | 333.35 | 57.96 | 331.11 |  | 20
280 | 1000 | 100 | 30 | 0.28 | 2.8 | 93.33333 | 50.3 | 49.7 | 15 | 45 | 21.08 | 31.57 | 47.48 | 30.1 | 303.25 | -49.5 | 223.65 | -1.15 | 272 | 57.91 | 331.06 |  | 20
280 | 1500 | 100 | 30 | 0.1866667 | 1.866667 | 62.22222 | 50.3 | 49.7 | 15 | 45 | 21.08 | 31.57 | 47.48 | 25.9 | 299.05 | -25.15 | 248 | 1.85 | 275 | 57.21 | 330.36 |  | 20
320 | 1000 | 100 | 30 | 0.32 | 3.2 | 106.6667 | 50.3 | 49.7 | 15 | 45 | 21.08 | 31.57 | 47.48 | 31.4 | 304.55 | -51.5 | 221.65 | -2.15 | 271 | 58.07 | 331.22 |  | 20
320 | 1500 | 100 | 30 | 0.2133333 | 2.133333 | 71.11111 | 50.3 | 49.7 | 15 | 45 | 21.08 | 31.57 | 47.48 | 27.2 | 300.35 | -25.15 | 248 | 1.85 | 275 | 58.68 | 331.83 |  | 20
350 | 1000 | 100 | 30 | 0.35 | 3.5 | 116.6667 | 50.3 | 49.7 | 15 | 45 | 21.08 | 31.57 | 47.48 | 40.6 | 313.75 | -55.6 | 217.55 | -2.15 | 271 | 58.17 | 331.32 |  | 20
350 | 1500 | 100 | 30 | 0.2333333 | 2.333333 | 77.77778 | 50.3 | 49.7 | 15 | 45 | 21.08 | 31.57 | 47.48 | 26.2 | 299.35 | -25.15 | 248 | 1.85 | 275 | 58.64 | 331.79 |  | 20
280 | 50 | 100 | 30 | 5.6 | 56 | 1866.667 | 50.3 | 49.7 | 15 | 45 | 21.08 | 31.57 | 47.48 | 67.3 | 340.45 | -21.15 | 252 | 27.85 | 301 | 75.25 | 348.4 |  | 20
280 | 100 | 100 | 30 | 2.8 | 28 | 933.3333 | 50.3 | 49.7 | 15 | 45 | 21.08 | 31.57 | 47.48 | 67.9 | 341.05 | -21.15 | 252 | 27.85 | 301 | 75.22 | 348.37 |  | 20
280 | 150 | 100 | 30 | 1.866667 | 18.66667 | 622.2222 | 50.3 | 49.7 | 15 | 45 | 21.08 | 31.57 | 47.48 | 47.1 | 320.25 | -21.15 | 252 | 27.85 | 301 | 75.22 | 348.37 |  | 20
300 | 50 | 100 | 30 | 6 | 60 | 2000 | 50.3 | 49.7 | 15 | 45 | 21.08 | 31.57 | 47.48 | 64.2 | 337.35 | -21.15 | 252 | 27.85 | 301 | 75.21 | 348.36 |  | 20
300 | 100 | 100 | 30 | 3 | 30 | 1000 | 50.3 | 49.7 | 15 | 45 | 21.08 | 31.57 | 47.48 | 64.3 | 337.45 | -21.15 | 252 | 27.85 | 301 | 75.23 | 348.38 |  | 20
300 | 150 | 100 | 30 | 2 | 20 | 666.6667 | 50.3 | 49.7 | 15 | 45 | 21.08 | 31.57 | 47.48 | 67 | 340.15 | -21.15 | 252 | 27.85 | 301 | 75.19 | 348.34 |  | 20
300 | 500 | 100 | 30 | 0.6 | 6 | 200 | 50.3 | 49.7 | 15 | 45 | 21.08 | 31.57 | 47.48 | 56.9 | 330.05 | -13.15 | 260 | 3.85 | 277 | 63.96 | 337.11 |  | 20
320 | 50 | 100 | 30 | 6.4 | 64 | 2133.333 | 50.3 | 49.7 | 15 | 45 | 21.08 | 31.57 | 47.48 | 64.6 | 337.75 | -21.15 | 252 | 27.85 | 301 | 75.26 | 348.41 |  | 20
320 | 100 | 100 | 30 | 3.2 | 32 | 1066.667 | 50.3 | 49.7 | 15 | 45 | 21.08 | 31.57 | 47.48 | 66.7 | 339.85 | -21.15 | 252 | 27.85 | 301 | 75.23 | 348.38 |  | 20
320 | 150 | 100 | 30 | 2.133333 | 21.33333 | 711.1111 | 50.3 | 49.7 | 15 | 45 | 21.08 | 31.57 | 47.48 | 66.3 | 339.45 | -21.15 | 252 | 27.85 | 301 | 75.2 | 348.35 |  | 20
320 | 500 | 100 | 30 | 0.64 | 6.4 | 213.3333 | 50.3 | 49.7 | 15 | 45 | 21.08 | 31.57 | 47.48 | 60.8 | 333.95 | -13.15 | 260 | 3.85 | 277 | 63.75 | 336.9 |  | 20
350 | 50 | 100 | 30 | 7 | 70 | 2333.333 | 50.3 | 49.7 | 15 | 45 | 21.08 | 31.57 | 47.48 | 64.7 | 337.85 | -19.5 | 253.65 | 27.85 | 301 | 75.26 | 348.41 |  | 20
350 | 100 | 100 | 30 | 3.5 | 35 | 1166.667 | 50.3 | 49.7 | 15 | 45 | 21.08 | 31.57 | 47.48 | 67 | 340.15 | -19.2 | 253.95 | 27.85 | 301 | 75.23 | 348.38 |  | 20
350 | 150 | 100 | 30 | 2.333333 | 23.33333 | 777.7778 | 50.3 | 49.7 | 15 | 45 | 21.08 | 31.57 | 47.48 | 67 | 340.15 | -19.5 | 253.65 | 27.85 | 301 | 75.21 | 348.36 |  | 20
350 | 500 | 100 | 30 | 0.7 | 7 | 233.3333 | 50.3 | 49.7 | 15 | 45 | 21.08 | 31.57 | 47.48 | 60.4 | 333.55 | -13.15 | 260 | 3.85 | 277 | 63.77 | 336.92 |  | 20
50 | 1000 | 100 | 30 | 0.05 | 0.5 | 16.66667 | 50.3 | 49.7 | 15 | 45 | 21.08 | 31.57 | 47.48 | 5.3 | 278.45 | -30.6 | 242.55 | 65.8 | 338.95 | 63.98 | 337.13 |  | 20
50 | 1500 | 100 | 30 | 0.03333333 | 0.3333333 | 11.11111 | 50.3 | 49.7 | 15 | 45 | 21.08 | 31.57 | 47.48 | 1.3 | 274.45 | -24.15 | 249 | 25.4 | 298.55 | 65.9 | 339.05 |  | 20
100 | 1000 | 100 | 30 | 0.1 | 1 | 33.33333 | 50.3 | 49.7 | 15 | 45 | 21.08 | 31.57 | 47.48 | 6.5 | 279.65 | -32.7 | 240.45 | 65.3 | 338.45 | 59.78 | 332.93 |  | 20
100 | 1500 | 100 | 30 | 0.06666667 | 0.6666667 | 22.22222 | 50.3 | 49.7 | 15 | 45 | 21.08 | 31.57 | 47.48 | 2.4 | 275.55 | -28.2 | 244.95 | 31.2 | 304.35 | 65.88 | 339.03 |  | 20
70 | 1100 | 60 | 20 | 0.06363636 | 1.060606 | 53.0303 | 50.8 | 49.2 | 15 | 45 | 22.2 | 36.8 | 58.1 | 52 | 325.15 | -32 | 241.15 | 78 | 351.15 | 82.3 | 355.45 | Quality enhancement of microstructure and surface topography of NiTi parts produced by laser powder bed fusion | 21
70 | 700 | 100 | 20 | 0.1 | 1 | 50 | 50.8 | 49.2 | 15 | 45 | 22.2 | 36.8 | 58.1 | 58 | 331.15 | -50 | 223.15 | 86 | 359.15 | 89 | 362.15 |  | 21
250 | 1250 | 120 | 30 | 0.2 | 1.666667 | 55.55556 | 50.8 | 49.2 | 25 | 75 | 22.2 | 36.8 | 58.1 | 8.66 | 281.81 | -29.31 | 243.84 | -6.26 | 266.89 | 30.8 | 303.95 | Thermomechanical characterization of Ni-rich NiTi fabricated by selective laser melti | 22
60 | 300 | 110 | 25 | 0.2 | 1.818182 | 72.72727 | 50.9 | 49.1 | 10 | 75 | 24.07 | 40.62 | 54.93 | 26.3 | 299.45 | -5 | 268.15 | 25 | 298.15 | 54.7 | 327.85 | Laser beam energy dependence of martensitic transformation in SLM fabricated NiTi shape memory alloy | 23
60 | 320 | 110 | 25 | 0.1875 | 1.704545 | 68.18182 | 50.9 | 49.1 | 10 | 75 | 24.07 | 40.62 | 54.93 | 25 | 298.15 | -16 | 257.15 | 20 | 293.15 | 50 | 323.15 |  | 23
60 | 335 | 110 | 25 | 0.1791045 | 1.628223 | 65.1289 | 50.9 | 49.1 | 10 | 75 | 24.07 | 40.62 | 54.93 | 24.4 | 297.55 | -2 | 271.15 | 23 | 296.15 | 48.5 | 321.65 |  | 23
60 | 360 | 110 | 25 | 0.1666667 | 1.515152 | 60.60606 | 50.9 | 49.1 | 10 | 75 | 24.07 | 40.62 | 54.93 | 22.3 | 295.45 | -8 | 265.15 | 16 | 289.15 | 46 | 319.15 |  | 23
60 | 380 | 110 | 25 | 0.1578947 | 1.435407 | 57.41627 | 50.9 | 49.1 | 10 | 75 | 24.07 | 40.62 | 54.93 | 18 | 291.15 | -13 | 260.15 | 13 | 286.15 | 45.5 | 318.65 |  | 23
60 | 410 | 110 | 25 | 0.1463415 | 1.330377 | 53.21508 | 50.9 | 49.1 | 10 | 75 | 24.07 | 40.62 | 54.93 | 15.2 | 288.35 | -17 | 256.15 | 12 | 285.15 | 40 | 313.15 |  | 23
60 | 440 | 110 | 25 | 0.1363636 | 1.239669 | 49.58678 | 50.9 | 49.1 | 10 | 75 | 24.07 | 40.62 | 54.93 | 12 | 285.15 | -20 | 253.15 | 8 | 281.15 | 48.4 | 321.55 |  | 23
60 | 480 | 110 | 25 | 0.125 | 1.136364 | 45.45455 | 50.9 | 49.1 | 10 | 75 | 24.07 | 40.62 | 54.93 | 8.3 | 281.45 | -35 | 238.15 | 1 | 274.15 | 35 | 308.15 |  | 23
95 | 475 | 110 | 25 | 0.2 | 1.818182 | 72.72727 | 50.9 | 49.1 | 10 | 75 | 24.07 | 40.62 | 54.93 | 13.4 | 286.55 | -15 | 258.15 | 16 | 289.15 | 42.2 | 315.35 |  | 23
95 | 500 | 110 | 25 | 0.19 | 1.727273 | 69.09091 | 50.9 | 49.1 | 10 | 75 | 24.07 | 40.62 | 54.93 | 14 | 287.15 | -17 | 256.15 | 10 | 283.15 | 41 | 314.15 |  | 23
95 | 530 | 110 | 25 | 0.1792453 | 1.629503 | 65.1801 | 50.9 | 49.1 | 10 | 75 | 24.07 | 40.62 | 54.93 | 9.6 | 282.75 | -18 | 255.15 | 8 | 281.15 | 36 | 309.15 |  | 23
95 | 570 | 110 | 25 | 0.1666667 | 1.515152 | 60.60606 | 50.9 | 49.1 | 10 | 75 | 24.07 | 40.62 | 54.93 | -0.5 | 272.65 | -20 | 253.15 | 5 | 278.15 | 30.2 | 303.35 |  | 23
95 | 600 | 110 | 25 | 0.1583333 | 1.439394 | 57.57576 | 50.9 | 49.1 | 10 | 75 | 24.07 | 40.62 | 54.93 | 7.2 | 280.35 | -22 | 251.15 | 12 | 285.15 | 35.3 | 308.45 |  | 23
95 | 650 | 110 | 25 | 0.1461538 | 1.328671 | 53.14685 | 50.9 | 49.1 | 10 | 75 | 24.07 | 40.62 | 54.93 | -3.2 | 269.95 | -25 | 248.15 | 9 | 282.15 | 32 | 305.15 |  | 23
95 | 700 | 110 | 25 | 0.1357143 | 1.233766 | 49.35065 | 50.9 | 49.1 | 10 | 75 | 24.07 | 40.62 | 54.93 | -5 | 268.15 | -26 | 247.15 | 10 | 283.15 | 30 | 303.15 |  | 23
95 | 850 | 110 | 25 | 0.1117647 | 1.016043 | 40.64171 | 50.9 | 49.1 | 10 | 75 | 24.07 | 40.62 | 54.93 | -10.2 | 262.95 | -25 | 248.15 | 8 | 281.15 | 28.4 | 301.55 |  | 23
Ref:
1 | Yu, Z., Xu, Z., Guo, Y., Sha, P., Liu, R., Xin, R., Li, L., Chen, L., Wang, X., Zhang, Z., et al. (2022). Analysis of microstructure, mechanical properties, wear characteristics and corrosion behavior of SLM-NiTi under different process parameters. Journal of Manufacturing Processes 75, 637–650. 10.1016/j.jmapro.2022.01.010.
2 | Yu, Z., Xu, Z., Liu, R., Xin, R., Li, L., Chen, L., Sha, P., Li, W., Zhu, Y., Guo, Y., et al. (2021). Prediction of SLM-NiTi transition temperatures based on improved Levenberg–Marquardt algorithm. Journal of Materials Research and Technology 15, 3349–3356. 10.1016/j.jmrt.2021.09.149.
3 | Yu, Z., Xu, Z., Guo, Y., Xin, R., Liu, R., Jiang, C., Li, L., Zhang, Z., and Ren, L. (2021). Study on properties of SLM-NiTi shape memory alloy under the same energy density. Journal of Materials Research and Technology 13, 241–250. 10.1016/j.jmrt.2021.04.058.
4 | Shi, G., Li, L., Yu, Z., Liu, R., Sha, P., Xu, Z., Guo, Y., Xi, R., Liu, J., Xin, R., et al. (2022). The interaction effect of process parameters on the phase transformation behavior and tensile properties in additive manufacturing of Ni-rich NiTi alloy. Journal of Manufacturing Processes 77, 539–550. 10.1016/j.jmapro.2022.03.027.
5 | Shi, G., Li, L., Yu, Z., Sha, P., Cao, Q., Xu, Z., Liu, Y., Guo, Y., Si, J., and Liu, J. (2023). Effect of crystallographic anisotropy on phase transformation and tribological properties of Ni-rich NiTi shape memory alloy fabricated by LPBF. Optics & Laser Technology 157, 108731. 10.1016/j.optlastec.2022.108731.
6 | Wang, X., Yu, J., Liu, J., Chen, L., Yang, Q., Wei, H., Sun, J., Wang, Z., Zhang, Z., Zhao, G., et al. (2020). Effect of process parameters on the phase transformation behavior and tensile properties of NiTi shape memory alloys fabricated by selective laser melting. Additive Manufacturing 36, 101545. 10.1016/j.addma.2020.101545.
7 | Shen, F.L., Li, H.Q., Guo, H., Guo, N.N., and Fang, X.Y. (2022). Effect of energy density on the superelastic property of Ni-rich NiTi alloy fabricated by laser powder bed fusion. Materials Science and Engineering: A 854, 143874. 10.1016/j.msea.2022.143874.
8 | Xue, L., Atli, K.C., Picak, S., Zhang, C., Zhang, B., Elwany, A., Arroyave, R., and Karaman, I. Controlling Martensitic Transformation Characteristics in Defect-Free NiTi Shape Memory Alloys Fabricated Using Laser Powder Bed Fusion and a Process Optimization Framework.
9 | Chen, W., Yang, Q., Huang, S., Huang, S., Kruzic, J.J., and Li, X. (2021). Laser power modulated microstructure evolution, phase transformation and mechanical properties in NiTi fabricated by laser powder bed fusion. Journal of Alloys and Compounds 861, 157959. 10.1016/j.jallcom.2020.157959.
10 | Tan, C., Li, S., Essa, K., Jamshidi, P., Zhou, K., Ma, W., and Attallah, M.M. (2019). Laser Powder Bed Fusion of Ti-rich TiNi lattice structures: Process optimisation, geometrical integrity, and phase transformations. International Journal of Machine Tools and Manufacture 141, 19–29. 10.1016/j.ijmachtools.2019.04.002.
11 | Guo, W., Feng, B., Yang, Y., Ren, Y., Liu, Y., Yang, H., Yang, Q., Cui, L., Tong, X., and Hao, S. (2022). Effect of laser scanning speed on the microstructure, phase transformation and mechanical property of NiTi alloys fabricated by LPBF. Materials & Design 215, 110460. 10.1016/j.matdes.2022.110460.
12 | Bassani, P., Fiocchi, J., Tuissi, A., and Biffi, C.A. (2023). Investigation of the Effect of Laser Fluence on Microstructure and Martensitic Transformation for Realizing Functionally Graded NiTi Shape Memory Alloy via Laser Powder Bed Fusion. Applied Sciences 13, 882. 10.3390/app13020882.
13 | Khanlari, K., Shi, Q., Li, K., Hu, K., Cao, P., and Liu, X. (2021). Effects of printing volumetric energy densities and post-processing treatments on the microstructural properties, phase transformation temperatures and hardness of near-equiatomic NiTinol parts fabricated by a laser powder bed fusion technique. Intermetallics 131, 107088. 10.1016/j.intermet.2021.107088.
14 | Saedi, S., Shayesteh Moghaddam, N., Amerinatanzi, A., Elahinia, M., and Karaca, H.E. (2018). On the effects of selective laser melting process parameters on microstructure and thermomechanical response of Ni-rich NiTi. Acta Materialia 144, 552–560. 10.1016/j.actamat.2017.10.072.
15 | Shayesteh Moghaddam, N., Saedi, S., Amerinatanzi, A., Hinojos, A., Ramazani, A., Kundin, J., Mills, M.J., Karaca, H., and Elahinia, M. (2019). Achieving superelasticity in additively manufactured NiTi in compression without post-process heat treatment. Sci Rep 9, 41. 10.1038/s41598-018-36641-4.
16 | Mahmoudi, M. (2018). On the printability and transformation behavior of nickel-titanium shape memory alloys fabricated using laser powder-bed fusion additive manufacturing. Journal of Manufacturing Processes.
17 | Zhan, J., Wu, J., Ma, R., Li, K., Huang, T., Lin, J., and Murr, L.E. (2023). Effect of microstructure on the superelasticity of high-relative-density Ni-rich NiTi alloys fabricated by laser powder bed fusion. Journal of Materials Processing Technology 317, 117988. 10.1016/j.jmatprotec.2023.117988.
18 | Speirs, M., Wang, X., Van Baelen, S., Ahadi, A., Dadbakhsh, S., Kruth, J.-P., and Van Humbeeck, J. (2016). On the Transformation Behavior of NiTi Shape-Memory Alloy Produced by SLM. Shap. Mem. Superelasticity 2, 310–316. 10.1007/s40830-016-0083-y.
19 | Andani, M.T., Haberland, C., Walker, J., and Elahinia, M. (2014). An Investigation of Effective Process Parameters on Phase Transformation Temperature of Nitinol Manufactured by Selective Laser Melting. In Volume 1: Development and Characterization of Multifunctional Materials; Modeling, Simulation and Control of Adaptive Systems; Structural Health Monitoring; Keynote Presentation (American Society of Mechanical Engineers), p. V001T01A026. 10.1115/SMASIS2014-7649.
20 | Yan, L., Soh, S.L., Wang, N., Ma, Q., Lu, W.F., Dheen, S.T., Kumar, A.S., and Fuh, J.Y.H. (2022). Evaluation and characterization of nitinol stents produced by selective laser melting with various process parameters. Prog Addit Manuf 7, 1141–1153. 10.1007/s40964-022-00289-4.
21 | Khademzadeh, S., Zanini, F., Rocco, J., Brunelli, K., Bariani, P.F., and Carmignato, S. (2020). Quality enhancement of microstructure and surface topography of NiTi parts produced by laser powder bed fusion. CIRP Journal of Manufacturing Science and Technology 31, 575–582. 10.1016/j.cirpj.2020.08.009.
22 | Saedi, S., Turabi, A.S., Andani, M.T., Haberland, C., Elahinia, M., and Karaca, H. (2016). Thermomechanical characterization of Ni-rich NiTi fabricated by selective laser melting. Smart Mater. Struct. 25, 035005. 10.1088/0964-1726/25/3/035005.
23 | Yang, Y., Zhan, J.B., Li, B., Lin, J.X., Gao, J.J., Zhang, Z.Q., Ren, L., Castany, P., and Gloriant, T. (2019). Laser beam energy dependence of martensitic transformation in SLM fabricated NiTi shape memory alloy. Materialia 6, 100305. 10.1016/j.mtla.2019.100305.